## MCD
Material Composition Declaration
Supplier or Manufacturing Site Information
Response Date |  | Aug/13/2015 | Contact Name |  | Angela Le | Contact Title |  | QS Section Manager |  | Contact Phone |  | 86-21-50802030 |  | Contact Email/Fax |  | angela_le@giantec-semi.com
Company Name |  | Giantec | Name of person certifying |  | Frank zhou | Certifying Title |  | QRA Director |  | Certifying Phone |  | 86-21-50802030 |  | Certifying Email |  | Frank_Zhou@giantec-semi.com
Part Category |  | IC | Part Name | EEPROM |  | Package Family |  | PDIP |  | Pin count |  | 8 |  | Part wight (mg) |  | 517
Part Number(s) |  | PDIP | GT24C256C-2PLI、GT25C64-2PLI、GT93C46A-2PLI、GT93C46A-2PLI、GT93C66A-2PLI、GT93C86-2PLI、GT24C08A-2PLI、GT24C08A-2PLI、GT24C64-2PLI、GT24C64-2PLI、GT24C04-2PLI、GT24C04A-2PLI、GT24C04A-2PLI、GT24C16A-2PLI、GT24C16-2PLI、GT24C128B-2PLI、GT24C128B-2PLI、GT24C02A-2PLI、GT24C32B-2PLII
Alternative Recommended Item |  |  | NA |  | Alternative Item Name |  | NA |  | Availability Date |  | NA | Alternative Part Comments |  |  | NA
Manufacturing Process Information
Terminal Plating/Grid Array Material Composition |  |  | 2 | Terminal Plating Thickness (um) |  |  | 7.5~17 | Terminal Base Alloy |  | C194 | J-STD-020 Moisture |  | 1 | Maximum Reflow Temp. |  | 260 C
Maximum temp. duration (sec) |  |  | 10 | Maximum cycles for Reflow |  |  | 3 | Comment
|  | Homogeneous Material |  |  | 3rd Party Analytical Testing result (ppm) | [6 empty] | Compliance (Yes/No) |  | 3rd Party Analytical Testing | [5 empty] | MSDS
Item | Name | Vender | Type | Weight (mg) | Cd | Pb | Hg | Cr-VI | PBBs | PBDEs | RoHS | JIG Level A | Exempt | Lab. Name | Report No. | Date | 1.RoHS | 2.Halogen | 3.PFOS/PFOA
1 | Lead Frame | 华龙 | A194 | 148 | N.D. | 15 | N.D. | N.D. | N.D. | N.D. | N.D. | N.D. | No | SGS | SHAEC2207011203 | 2022-06-20
2 | Die attach paste | 长春永固 | S210 | 1 | N.D. | N.D. | N.D. | N.D. | N.D. | N.D. | Yes | Yes | No | SGS | TSNEC2201361301 TSNEC2201361302 TSNEC2201361303 | 2022-06-10
3 | Cu Wire | MKE | PdCu | 1 | N.D. | N.D. | N.D. | N.D. | N.D. | N.D. | Yes | Yes | No | SGS | SHAEC2208861607 | 2022-05-17
4 | Molding compound | HHCK | EMG-350 | 358 | N.D. | N.D. | N.D. | N.D. | N.D. | N.D. | Yes | Yes | No | CTI | A2210554251101003E | 2022-01-07
5 | Lead finish (Matte Sn) on leadframe | HTBJ | Sn | 7 | N.D. | 9 | N.D. | N.D. | N.D. | N.D. | Yes | Yes | No | SGS | TSNEC2201040501 | 2022-05-11
6 | DIE | SMIC | Silicon | 2 | N.D. | N.D. | N.D. | N.D. | N.D. | N.D. | Yes | Yes | No | CTI | A2210544444101003 | 2022-01-06
Giantec fill in
| Supplier or Manufacturing Site fill in | [11 empty] | Final Compliance Judgement of RoHS |  |  |  | Yes |  |  | No

## SCD
Substance Composition Declaration
Supplier or Manufacturing Site Information
Response Date |  | Aug/13/2015 | Contact Name |  | Angela Le | Contact Title |  | QS Section Manager |  | Contact Phone |  | 86-21-50802030 |  | Contact Email/Fax |  | angela_le@giantec-semi.com
Company Name |  | Giantec | Name of person certifying |  | Frank zhou | Certifying Title |  | QRA Director |  | Certifying Phone |  | 86-21-50802030 |  | Certifying Email |  | Frank_Zhou@giantec-semi.com
Part Category |  | IC | Part Name | EEPROM |  | Package Family |  | PDIP |  | Pin count |  | 8 |  | Part wight (mg) |  | 517
Part Number(s) |  | PDIP | GT24C256C-2PLI、GT25C64-2PLI、GT93C46A-2PLI、GT93C46A-2PLI、GT93C66A-2PLI、GT93C86-2PLI、GT24C08A-2PLI、GT24C08A-2PLI、GT24C64-2PLI、GT24C64-2PLI、GT24C04-2PLI、GT24C04A-2PLI、GT24C04A-2PLI、GT24C16A-2PLI、GT24C16-2PLI、GT24C128B-2PLI、GT24C128B-2PLI、GT24C02A-2PLI、GT24C32B-2PLII
Alternative Recommended Item |  |  | NA |  | Alternative Item Name |  | NA |  | Availability Date |  | NA | Alternative Part Comments |  |  | NA
Manufacturing Process Information
Terminal Plating/Grid Array Material Composition |  |  | 2 | Terminal Plating Thickness (um) |  |  | 7.5~17 | Terminal Base Alloy |  | C194 | J-STD-020 Moisture |  | 1 | Maximum Reflow Temp. |  | 260 C
Maximum temp. duration (sec) |  |  | 10 | Maximum cycles for Reflow |  |  | 3 | Comment |  | 0
|  | Homogeneous Material |  |  | JIG |  |  | Substance |  |  |  | 物质重量J/E% | 均质重量 百分比
Item | Name | Vender | Type | Weight (mg) | Level | Category | Name | CAS | Weight (mg) | PPM | Exempt
| Lead Frame | 华龙 | A194 | 148 | / |  | Copper | 7440-50-8 | 143.0124 | 276619.7 | No | 96.63% | 27.66%
[5 empty] | / |  | Iron | 7439-89-6 | 3.256 | 6297.872 | No | 2.2% | 0.6298%
[5 empty] | / |  | Phosphorus | 7723-14-0 | 0.0962 | 186.0735 | No | 0.065% | 0.01861%
[5 empty] | / |  | Zinc | 7440-66-6 | 0.148 | 286.2669 | No | 0.1% | 0.02863%
[5 empty] | / |  | Lead | 7439-92-1 | 0.0074 | 14.31335 | No | 0.005% | 0.001431%
[5 empty] | / |  | Silver | 7440-22-4 | 1.48 | 2862.669 | No | 1% | 0.2863%
| Die attach paste | Yongoo | S210 | 1 | / |  | Silver | 7440-22-4 | 0.72 | 1392.65 | No | 72% | 0.1393%
[5 empty] | / |  | Epoxy resin | Proprietary | 0.23 | 444.8743 | No | 23% | 0.04449%
[5 empty] | / |  | Curing agent & hardener | Proprietary | 0.05 | 96.7118 | No | 5% | 0.009671%
| Cu WireWire | MKE | PdCu | 1 | / |  | Cu | 7440-50-8 | 0.97 | 1876.209 | No | 97% | 0.1876%
[5 empty] | / |  | Pd | 7440-05-3 | 0.03 | 58.02708 | No | 3% | 0.005803%
| Mold Compound | HHCK | EMG-350 | 358 | / |  | Silica | 7631-86-9 | 280.672 | 542885.9 | No | 78.4% | 54.29%
[5 empty] | / |  | Epoxy Resin | 29690-82-2 | 39.38 | 76170.21 | No | 11% | 7.617%
[5 empty] | / |  | Phenol Resin | 9003-35-4 | 25.06 | 48471.95 | No | 7% | 4.847%
[5 empty] | / |  | Fire Retardant | 1309-42-8 | 10.74 | 20773.69 | No | 3% | 2.077%
[5 empty] | / |  | Carbon black | 1333-86-4 | 2.148 | 4154.739 | No | 0.6% | 0.4155%
| Plating | HTBJ | Sn | 7 | / |  | Sn | 7440-31-5 | 6.9993 | 13538.3 | No | 99.99% | 1.354%
[5 empty] | / |  | Others | / | 0.0007 | 1.353965 | No | 0.01% | 0.0001354%
| DIE | SMIC | Si/Al | 2 | / |  | Silicon | 7440-21-3 | 1.9958 | 3860.348 | No | 99.79% | 0.386%
[5 empty] | / |  | others | Trade Secret | 0.0042 | 8.123791 | No | 0.21% | 0.0008124%
Giantec fill in
Supplier or Manufacturing Site fill in

## Abbreviations
Termination Material Composition: |  | Leadframe (Underplate) Material:
Value | Description | Value | Description
Pure matte tin | 100% Sn (matte) - no Ni barrier or annealing (Heat treatment) | Alloy 42 | Iron-based leadframe material
Pure matte tin – annealed | 100% Sn (matte), annealed is a heat treatment (e.g. 150°C for 1 hour) | Copper | Cu, C194, C151, C7025
Pure matte tin – reflowed | 100% Sn (matte), reflowed indicates plating was completely melted after application | Beryllium Copper | Be/Cu
Pure matte tin - Ni barrier | 100% Sn (matte), a nickel layer is added between the plating and base metal | Brass | Cu/Zn alloy
Pure matte tin - Ag barrier | 100% Sn (matte), a silver layer is added between the plating and base metal | Phosphor Bronze | P-Bronze
Pure matte tin – fused | 100% Sn (matte), fusing is a reflow operation in a hot oil bath | Nickel | Ni (Used as barrier layer)
Pure matte tin - reflowed over Nickel barrier | 100% Sn (matte), reflowed over a nickel layer | Kovar | Iron/Nickel based material
Pure bright tin | 100% Sn (bright) - no Ni barrier or annealing (Heat treatment) | Other - please give details in Comments | To specify on Comment column
Pure bright tin – annealed | 100% Sn (bright), annealed is a heat treatment (e.g. 150°C for 1 hour)
Pure bright tin – reflowed | 100% Sn (bright), reflowed indicates plating was completely melted after application | RoHS Exemptions:
Pure bright tin - Ni barrier | 100% Sn (bright), a nickel layer is added between the plating and base metal | Value | Description
Pure bright tin - Ag barrier | 100% Sn (bright), a silver layer is added between the plating and base metal | 1 | Mercury in compact fluorescent lamps not exceeding 5 mg per lamp
Pure bright tin – fused | 100% Sn (bright), fusing is a reflow operation in a hot oil bath | 2a | Mercury in straight fluorescent lamps for general purposes not exceeding halophosphate 10mg
Pure bright tin - reflowed over Nickel barrier | 100% Sn (bright), reflowed over a nickel layer | 2b | Mercury in straight fluorescent lamps for general purposes not exceeding triphosphate with normal lifetime 5 mg
Semi-matte tin | 100% Sn, material properties fall in between matte and bright conditions | 2c | Mercury in straight fluorescent lamps for general purposes not exceeding triphosphate with long lifetime 8 mg
Nickel/Palladium/Gold | Ni/Pd/Au | 3 | Mercury in straight fluorescent lamps for special purposes
Nickel/Palladium | Ni/Pd | 4 | Mercury in other lamps not specifically mentioned in this list
Tin/Silver/Copper | Sn/Ag/Cu | 5 | Lead in glass of cathode ray tubes, electronic components and fluorescent tubes
Hot Dipped Tin/Silver/Copper | Sn/Ag/Cu applied in a molten tin bath process | 6a | Lead as an alloying element in steel containing up to 0.35% lead by weight
Tin/Silver | Sn/Ag | 6b | Lead as an alloying element in aluminium containing up to 0.40% lead by weight
Hot Dipped Tin/Silver | Sn/Ag applied in a molten tin bath process | 6c | Lead as a copper alloy containing up to 4.0% lead by weight
Tin/Copper | Sn/Cu | 7a | Lead in high melting temperature type solders (i.e. lead-based solder alloys containing 85 % by weight or more lead)
Hot Dipped Tin/Copper | Sn/Cu applied in a molten tin bath process | 7c | Lead in electronic ceramic parts (e.g. piezoelectronic devices)
Tin/Copper – annealed | Sn/Cu, annealed is a heat treatment (e.g. 150°C for 1 hour) | 8 | Cadmium and its compounds in electrical contacts and cadmium plating except for applications banned under Directive 91/338/EEC amending Directive 76/769/EEC relating to restrictions on the marketing and use of certain dangerous substances and preparations
Tin/Lead | Sn/Pb | 9 | Hexavalent chromium as an anti-corrosion of the carbon steel cooling system in absorption refrigerators
Tin/Lead/Silver | Sn/Pb/Ag | 9a | DecaBDE in polymeric applications
Nickel/Gold | Ni/Au | 9b | Lead in lead-bronze bearing shells and bushes
Tin/Bismuth | Sn/Bi | 11 | Lead used in compliant pin connector systems
Silver/Palladium | Ag/Pd | 12 | Lead as a coating material for a thermal conduction module c-ring
Silver/Palladium - Ni barrier | Ag/Pd, a nickel layer is added between the plating and base metal | 13a | Lead in optical and filter glass
Silver - Ni barrier | 100% Ag, a nickel layer is added between the plating and base metal | 13b | Cadmium in optical and filter glass
Gold | 100% Au | 14 | Lead in solders consisting of more than two elements for the connection between the pins and the package of microprocessors with a lead content of more than 80% and less than 85% by weight
Gold over Nickel | Au plated over a Ni-barrier layer | 15 | Lead in solders to complete a viable electrical connection between semiconductor die and carrier within integrated circuit Flip Chip packages
Nickel | 100% Ni | N/A | Not Applicable
Immersion Silver | Imm. Ag
Immersion Tin | Imm. Sn
Electroplated Silver | 100% Ag | Moisture Sensitivity:
OSP | Organic polymer over copper | Value | Description
Hot Dipped Tin | 100% Sn applied in a molten tin bath process | 1
Zinc | 100% Zn or Zn-alloy | 2
Tin/Zinc | Sn plated over Zn | 2a
Aluminum | 100% Al | 3
Indium alloy | In bearing alloy | 4
Tin/Copper HASL | Sn/Cu Hot Air Solder Leveled | 5
ENIG | Electroless Nickel Immersion Gold | 5a
ENEPIG | Electroless Nickel/Electroless Palladium/Immersion Gold | 6
Other - Please give details in Comments | To specify on Comment column | ANR | Affected (by moisture exposure), no JEDEC rating
|  | NMS | Not Moisture Sensitive
IPC/JEDEC J-STD-020C; go to www.jedec.org