## MCD
Material Composition Declaration
Supplier or Manufacturing Site Information
Response Date |  | 4/15/2015 | Contact Name |  | Angela Le | Contact Title |  | QS/DCC Engineer |  | Contact Phone | [5 empty] | 86-21-50802030 |  | Contact Email/Fax |  | angela_le@giantec-semi.com
Company Name |  | Giantec | Name of person certifying |  | Frank zhou | Certifying Title |  | QRA Director |  | Certifying Phone | [5 empty] | 86-21-50802030 |  | Certifying Email |  | Frank_Zhou@giantec-semi.com
Part Category |  | IC | Part Name | EEPROM |  | Package Family |  | MSOP |  | Pin count | [5 empty] | 8 |  | Part wight (mg) |  | 27
Part Number(s) |  | GT24CXX
Alternative Recommended Item |  |  | NA |  | Alternative Item Name |  | NA |  | Availability Date | [5 empty] | NA | Alternative Part Comments |  |  | NA
Manufacturing Process Information
Terminal Plating/Grid Array Material Composition |  |  | 2 | Terminal Plating Thickness (um) |  |  | 7.5~17 | Terminal Base Alloy |  | A194 |  |  |  |  | J-STD-020 Moisture |  | 1 | Maximum Reflow Temp. |  | 260 C
Maximum temp. duration (sec) |  |  | 10 | Maximum cycles for Reflow |  |  | 3 | Comment
|  | Homogeneous Material |  |  | 3rd Party Analytical Testing result (ppm) | [10 empty] | Compliance (Yes/No) |  | 3rd Party Analytical Testing | [5 empty] | MSDS
Item | Name | Vender | Type | Weight (mg) | Cd | Pb | Hg | Cr-VI | PBBs | PBDEs | DEHP | BBP | DBP | DIBP | RoHS | JIG Level A | Exempt | Lab. Name | Report No. | Date | 1.RoHS | 2.Halogen | 3.PFOS/PFOA
1 | DIE | SMIC | Silicon | 1 | N.D. | 18.5 | N.D. | N.D. | N.D. | N.D. | N.D. | N.D. | N.D. | N.D. | Yes | Yes | No | CTI | A2220522292101005 | 2023-01-05
2 | Leadframe | 复盛 | A194+Ag | 7.6 | ND | ND | ND | ND | ND | ND | N.D. | N.D. | N.D. | N.D. | YES | Yes | No | SGS | ETR22903693M01 ETR22903695M01 | 2022-10-03
3 | Die attach paste | 长春永固 | S502 | 1 | ND | ND | ND | ND | ND | ND | N.D. | N.D. | N.D. | N.D. | YES | Yes | No | SGS | TSNEC2201361701 TSNEC2201361703 | 2022-06-10
4 | Copper Wire | MKE | Cu/Pd | 0.7 | ND | ND | ND | ND | ND | ND | N.D. | N.D. | N.D. | N.D. | YES | Yes | No | SGS | CANEC2208861607 | 2022-05-17
5 | Molding compound | SD | CEL-9220HF | 14.7 | ND | ND | ND | ND | ND | ND | N.D. | N.D. | N.D. | N.D. | YES | Yes | No | SGS | SHAEC22003258315 SHAEC22003258316 | 2022-11-23
6 | Lead finish (Matte Sn) on leadframe | HTBJ | Tin | 2 | ND | 16 | ND | ND | ND | ND | N.D. | N.D. | N.D. | N.D. | YES | Yes | No | SGS | TSNEC2201040501 | 2022-05-11
Giantec fill in
| Supplier or Manufacturing Site fill in | [15 empty] | Final Compliance Judgement of RoHS |  |  |  | Yes |  |  | No
Note on A5: IC
Note on G5: 1. SOJ 2. SOP 3. TSOP-II 4. TSOP-I 5. PDIP 6. LCCC 7. QFP(LQFP/TQFP) 8. FBGA 9. PBGA
Note on A9: 1. Pure matte Tin (100Sn) w/o Ni barrier or annealing (Heat treatment) 2. Pure matte Tin (100Sn), annealed is a heat treatment (e.g. 150 C, 1 hr) 3. Tin Bismuth (Sn2Bi)
Note on I9: 1. Alloy 42 2. Copper (Cu, C194, C151,C7025)
Note on P9: Level 3 or 2 or 2a or 1
Note on S9: 260 C
Note on A10: 10~40S

## SCD
Substance Composition Declaration
Supplier or Manufacturing Site Information
Response Date |  | 4/15/2015 | Contact Name |  | Angela Le | Contact Title |  | QS/DCC Engineer |  | Contact Phone |  | 86-21-50802030 |  | Contact Email/Fax |  | angela_le@giantec-semi.com
Company Name |  | Giantec | Name of person certifying |  | Frank zhou | Certifying Title |  | QRA Director |  | Certifying Phone |  | 86-21-50802030 |  | Certifying Email |  | Frank_Zhou@giantec-semi.com
Part Category |  | IC | Part Name | EEPROM |  | Package Family |  | MSOP |  | Pin count |  | 8 |  | Part wight (mg) |  | 27
Part Number(s) |  | GT24CXX
Alternative Recommended Item |  |  | NA |  | Alternative Item Name |  | NA |  | Availability Date |  | NA | Alternative Part Comments |  |  | NA
Manufacturing Process Information
Terminal Plating/Grid Array Material Composition |  |  | 2 | Terminal Plating Thickness (um) |  |  | 7.5~17 | Terminal Base Alloy |  | A194 | J-STD-020 Moisture |  | 1 | Maximum Reflow Temp. |  | 260 C
Maximum temp. duration (sec) |  |  | 10 | Maximum cycles for Reflow |  |  | 3 | Comment |  | 0
|  | Homogeneous Material |  |  | JIG |  |  | Substance |  |  |  | 均质物质重量J/E% | 物质占总重量 百分比
Item | Name | Vender | Type | Weight (mg) | Level | Category | Name | CAS | Weight (mg) | PPM | Exempt
MSOP | Leadframe | 中山复盛 | A194 | 7.6 | Other |  | Cu | 7440-50-8 | 6.98402 | 258667.4 | No | 91.9% | 25.87%
[5 empty] | Other |  | Fe | 7439-89-6 | 0.19 | 7037.037 | No | 2.5% | 0.7037%
[5 empty] | Other |  | Pb | 7439-92-1 | 0.00038 | 14.07407 | No | 0.005% | 0.001407%
[5 empty] | Other |  | P | 7723-14-0 | 0.0076 | 281.4815 | No | 0.1% | 0.02815%
[5 empty] | Other |  | Zn | 7440-66-6 | 0.076 | 2814.815 | No | 1% | 0.2815%
[5 empty] | Other |  | Ag | 7440-22-4 | 0.342 | 12666.67 | No | 4.5% | 1.267%
| Die attach paste | 长春永固 | S502 | 1 | Other |  | Arcylate | Trade secret | 0.3 | 11111.11 | No | 30% | 1.111%
[5 empty] | Other |  | Curing agent & hardener | Trade secret | 0.07 | 2592.593 | No | 7% | 0.2593%
[5 empty] | Other |  | Silver powder | 7440-22-4 | 0.63 | 23333.33 | No | 63% | 2.333%
| Copper Wire | MKE | Pd(20) | 0.7 | Other |  | Cu | 7440-50-8 | 0.679 | 25148.15 | No | 97% | 2.515%
[5 empty] | Other |  | other | Trade secret | 0.021 | 777.7778 | No | 3% | 0.07778%
| Molding compound | SD | CEL-9220 | 14.7 | Other |  | Epoxy Resin 1 | Trade secret | 0.3675 | 13611.11 | No | 2.5% | 1.361%
[5 empty] | Other |  | Epoxy Resin 2 | Trade secret | 0.3675 | 13611.11 | No | 2.5% | 1.361%
[5 empty] | Other |  | Epoxy Resin 3 | Trade secret | 0.3675 | 13611.11 | No | 2.5% | 1.361%
[5 empty] | Other |  | Phenol Resin | Trade secret | 0.441 | 16333.33 | No | 3% | 1.633%
[5 empty] | Other |  | Carbon black | 1333-86-4 | 0.0147 | 544.4444 | No | 0.1% | 0.05444%
[5 empty] | Other |  | Amorphous silica | 60676-86-0 | 12.8478 | 475844.4 | No | 87.4% | 47.58%
[5 empty] | Other |  | Crystal silica | 14808-60-7 | 0.294 | 10888.89 | No | 2% | 1.089%
| Lead finish (Matte Sn) on leadframe | HTBJ | Tin | 2 | Other |  | Sn | 7440-31-5 | 1.9998 | 74066.67 | No | 99.99% | 7.407%
[5 empty] | Other |  | other | Trade secret | 0.0002 | 7.407407 | No | 0.01% | 0.0007407%
| DIE | SMIC | Silicon | 1 | Other |  | Silicon | 7440-21-3 | 0.997916 | 36959.85 | No | 99.79% | 3.696%
|  | SMIC | Si/Al |  | Other |  | other | Trade secret | 0.002084 | 77.18519 | No | 0.2084% | 0.007719%
Giantec fill in
Supplier or Manufacturing Site fill in
Note on A5: IC
Note on D5: 1. 2X : Secure Serial EEPRM 2. 4X: DRAM (SDRAM/DDR) 3. 6X: SRAM 4. 8X: Micro Controller 5. 9X: Microwise EEPROM
Note on G5: 1. SOJ 2. SOP 3. TSOP-II 4. TSOP-I 5. PDIP 6. LCCC 7. QFP(LQFP/TQFP) 8. FBGA 9. PBGA
Note on A9: 1. Pure matte Tin (100Sn) w/o Ni barrier or annealing (Heat treatment) 2. Pure matte Tin (100Sn), annealed is a heat treatment (e.g. 150 C, 1 hr) 3. Tin Bismuth (Sn2Bi)
Note on I9: 1. Alloy 42 2. Copper (Cu, C194, C151,C7025)
Note on L9: Level 3 or 2 or 2a or 1
Note on O9: 260 C
Note on A10: 10~40S
Note on E10: 3
Note on F13: Level A: 1. Cd, 2. Pb, 3. Hg, 4.. Cr=+6 5. PBBs, 6. PBDBs, 7. PCBs, 8.PCN, 9. CP, 10. TBT/TPT, 11. TBTO, 12. Asbestos,13. Azocolorants, 14. Redioactive & 15.Ozone Depleting substances Level B: 1. Antimony/its compounds, 2. Arsenic/its compounds, 3. Beryllium/its compounds, 4. Bismuth/its compounds, 5. Nickel/its compounds, 6. Selenium/its compounds, 7. Magnesium/its compounds, 8. Brominated Flame Retardants, 9. Vinyl Chloride Polymer(PVC) Other

## Abbreviations
Termination Material Composition: |  | Leadframe (Underplate) Material:
Value | Description | Value | Description
Pure matte tin | 100% Sn (matte) - no Ni barrier or annealing (Heat treatment) | Alloy 42 | Iron-based leadframe material
Pure matte tin – annealed | 100% Sn (matte), annealed is a heat treatment (e.g. 150°C for 1 hour) | Copper | Cu, C194, C151, C7025
Pure matte tin – reflowed | 100% Sn (matte), reflowed indicates plating was completely melted after application | Beryllium Copper | Be/Cu
Pure matte tin - Ni barrier | 100% Sn (matte), a nickel layer is added between the plating and base metal | Brass | Cu/Zn alloy
Pure matte tin - Ag barrier | 100% Sn (matte), a silver layer is added between the plating and base metal | Phosphor Bronze | P-Bronze
Pure matte tin – fused | 100% Sn (matte), fusing is a reflow operation in a hot oil bath | Nickel | Ni (Used as barrier layer)
Pure matte tin - reflowed over Nickel barrier | 100% Sn (matte), reflowed over a nickel layer | Kovar | Iron/Nickel based material
Pure bright tin | 100% Sn (bright) - no Ni barrier or annealing (Heat treatment) | Other - please give details in Comments | To specify on Comment column
Pure bright tin – annealed | 100% Sn (bright), annealed is a heat treatment (e.g. 150°C for 1 hour)
Pure bright tin – reflowed | 100% Sn (bright), reflowed indicates plating was completely melted after application | RoHS Exemptions:
Pure bright tin - Ni barrier | 100% Sn (bright), a nickel layer is added between the plating and base metal | Value | Description
Pure bright tin - Ag barrier | 100% Sn (bright), a silver layer is added between the plating and base metal | 1 | Mercury in compact fluorescent lamps not exceeding 5 mg per lamp
Pure bright tin – fused | 100% Sn (bright), fusing is a reflow operation in a hot oil bath | 2a | Mercury in straight fluorescent lamps for general purposes not exceeding halophosphate 10mg
Pure bright tin - reflowed over Nickel barrier | 100% Sn (bright), reflowed over a nickel layer | 2b | Mercury in straight fluorescent lamps for general purposes not exceeding triphosphate with normal lifetime 5 mg
Semi-matte tin | 100% Sn, material properties fall in between matte and bright conditions | 2c | Mercury in straight fluorescent lamps for general purposes not exceeding triphosphate with long lifetime 8 mg
Nickel/Palladium/Gold | Ni/Pd/Au | 3 | Mercury in straight fluorescent lamps for special purposes
Nickel/Palladium | Ni/Pd | 4 | Mercury in other lamps not specifically mentioned in this list
Tin/Silver/Copper | Sn/Ag/Cu | 5 | Lead in glass of cathode ray tubes, electronic components and fluorescent tubes
Hot Dipped Tin/Silver/Copper | Sn/Ag/Cu applied in a molten tin bath process | 6a | Lead as an alloying element in steel containing up to 0.35% lead by weight
Tin/Silver | Sn/Ag | 6b | Lead as an alloying element in aluminium containing up to 0.40% lead by weight
Hot Dipped Tin/Silver | Sn/Ag applied in a molten tin bath process | 6c | Lead as a copper alloy containing up to 4.0% lead by weight
Tin/Copper | Sn/Cu | 7a | Lead in high melting temperature type solders (i.e. lead-based solder alloys containing 85 % by weight or more lead)
Hot Dipped Tin/Copper | Sn/Cu applied in a molten tin bath process | 7c | Lead in electronic ceramic parts (e.g. piezoelectronic devices)
Tin/Copper – annealed | Sn/Cu, annealed is a heat treatment (e.g. 150°C for 1 hour) | 8 | Cadmium and its compounds in electrical contacts and cadmium plating except for applications banned under Directive 91/338/EEC amending Directive 76/769/EEC relating to restrictions on the marketing and use of certain dangerous substances and preparations
Tin/Lead | Sn/Pb | 9 | Hexavalent chromium as an anti-corrosion of the carbon steel cooling system in absorption refrigerators
Tin/Lead/Silver | Sn/Pb/Ag | 9a | DecaBDE in polymeric applications
Nickel/Gold | Ni/Au | 9b | Lead in lead-bronze bearing shells and bushes
Tin/Bismuth | Sn/Bi | 11 | Lead used in compliant pin connector systems
Silver/Palladium | Ag/Pd | 12 | Lead as a coating material for a thermal conduction module c-ring
Silver/Palladium - Ni barrier | Ag/Pd, a nickel layer is added between the plating and base metal | 13a | Lead in optical and filter glass
Silver - Ni barrier | 100% Ag, a nickel layer is added between the plating and base metal | 13b | Cadmium in optical and filter glass
Gold | 100% Au | 14 | Lead in solders consisting of more than two elements for the connection between the pins and the package of microprocessors with a lead content of more than 80% and less than 85% by weight
Gold over Nickel | Au plated over a Ni-barrier layer | 15 | Lead in solders to complete a viable electrical connection between semiconductor die and carrier within integrated circuit Flip Chip packages
Nickel | 100% Ni | N/A | Not Applicable
Immersion Silver | Imm. Ag
Immersion Tin | Imm. Sn
Electroplated Silver | 100% Ag | Moisture Sensitivity:
OSP | Organic polymer over copper | Value | Description
Hot Dipped Tin | 100% Sn applied in a molten tin bath process | 1
Zinc | 100% Zn or Zn-alloy | 2
Tin/Zinc | Sn plated over Zn | 2a
Aluminum | 100% Al | 3
Indium alloy | In bearing alloy | 4
Tin/Copper HASL | Sn/Cu Hot Air Solder Leveled | 5
ENIG | Electroless Nickel Immersion Gold | 5a
ENEPIG | Electroless Nickel/Electroless Palladium/Immersion Gold | 6
Other - Please give details in Comments | To specify on Comment column | ANR | Affected (by moisture exposure), no JEDEC rating
|  | NMS | Not Moisture Sensitive
IPC/JEDEC J-STD-020C; go to www.jedec.org